## Sheet1
Shear Rate [1/s] (Dataset 1) | Stress [Pa] (Dataset 1) | Viscosity [Pa s] (Dataset 1) | Shear Rate [1/s] (Dataset 2) | Stress [Pa] (Dataset 2) | Viscosity [Pa s] (Dataset 2) | Shear Rate [1/s] (Dataset 3) | Stress [Pa] (Dataset 3) | Viscosity [Pa s] (Dataset 3)
0.01061538 | 0.2859323 | 26.95054 | 0.01061538 | 0.2714585 | 25.58262 | 0.01061538 | 0.37451 | 35.28685
0.01429231 | 0.3831069 | 26.76569 | 0.01431538 | 0.3625131 | 25.32346 | 0.01429231 | 0.5004431 | 35.01523
0.01909231 | 0.5113654 | 26.77323 | 0.01912308 | 0.4840592 | 25.32692 | 0.01909231 | 0.6700177 | 35.06731
0.02570769 | 0.6877785 | 26.76438 | 0.02570769 | 0.6547869 | 25.46962 | 0.02569231 | 0.9091362 | 35.39462
0.0346 | 0.9180146 | 26.52992 | 0.0346 | 0.8733108 | 25.24215 | 0.03460769 | 1.212562 | 35.03369
0.04641538 | 1.230515 | 26.51738 | 0.0464 | 1.168215 | 25.17146 | 0.04640769 | 1.627215 | 35.06
0.0624 | 1.6456 | 26.37192 | 0.06237692 | 1.566154 | 25.10408 | 0.06239231 | 2.187577 | 35.05754
0.08380769 | 2.190362 | 26.13646 | 0.08379231 | 2.084069 | 24.87085 | 0.0838 | 2.918369 | 34.82562
0.1126154 | 2.9188 | 25.94485 | 0.1123846 | 2.780992 | 24.72154 | 0.1123077 | 3.892292 | 34.60531
0.151 | 3.884 | 25.68777 | 0.151 | 3.703669 | 24.49508 | 0.151 | 5.175569 | 34.23115
0.203 | 5.134577 | 25.28362 | 0.203 | 4.906869 | 24.16208 | 0.203 | 6.841123 | 33.68023
0.273 | 6.735808 | 24.69123 | 0.273 | 6.448169 | 23.63615 | 0.273 | 8.940815 | 32.77454
0.3662308 | 8.7351 | 23.83485 | 0.3663077 | 8.399 | 22.91746 | 0.3663846 | 11.50285 | 31.38746
0.492 | 11.10862 | 22.56015 | 0.4920769 | 10.76154 | 21.85615 | 0.492 | 14.47115 | 29.38869
0.6615385 | 13.79131 | 20.84862 | 0.6614615 | 13.50008 | 20.40885 | 0.6614615 | 17.65492 | 26.68969
0.8887692 | 16.65354 | 18.74154 | 0.8887692 | 16.46515 | 18.52938 | 0.889 | 20.78762 | 23.39354
1.19 | 19.46785 | 16.35946 | 1.19 | 19.37662 | 16.28269 | 1.19 | 23.54362 | 19.78469
1.6 | 22.08331 | 13.80192 | 1.6 | 21.89531 | 13.68492 | 1.6 | 25.80708 | 16.12931
2.15 | 23.77785 | 11.05954 | 2.15 | 23.908 | 11.12062 | 2.15 | 27.06531 | 12.58831
3.89 | 23.82015 | 6.123554 | 3.89 | 24.33062 | 6.254969 | 3.89 | 26.87485 | 6.908677
5.22 | 24.07992 | 4.611569 | 5.22 | 24.402 | 4.676438 | 5.22 | 26.89208 | 5.152062
7 | 24.35769 | 3.479731 | 7 | 24.61015 | 3.515808 | 7 | 26.77862 | 3.825531
9.4 | 24.55323 | 2.612062 | 9.4 | 24.74 | 2.631946 | 9.4 | 26.68569 | 2.838923
12.7 | 24.60438 | 1.9374 | 12.7 | 24.77685 | 1.950923 | 12.7 | 26.97592 | 2.124092
17 | 24.57131 | 1.445385 | 17 | 24.76023 | 1.456508 | 17 | 27.90577 | 1.641523
22.9 | 24.336 | 1.062708 | 22.9 | 24.699 | 1.078569 | 22.9 | 29.40785 | 1.284185
30.7 | 24.65946 | 0.80324 | 30.7 | 24.23385 | 0.7893846 | 30.7 | 30.85446 | 1.005023
41.2 | 25.41977 | 0.6169823 | 41.2 | 24.54923 | 0.5958546 | 41.2 | 30.12738 | 0.7312469